## Mixed layer samples (corrected)
| PVC |  |  |  |  | PET |  |  |  |  | PPC |  |  |  | Tire |  |  |  |  | PP |  |  |  |  | PS |  |  |  |  | PE |  |  |  |  | Total (PVC+PET+PS)
| ALG1 | ALG2 | ALG3 | ALG4 | conc [ng] | ALG1 | ALG2 | ALG3 | ALG4 | conc [ng] | ALG1 | ALG2 | ALG3 | conc [ng] | ALG1 | ALG2 | ALG3 | ALG4 | conc [ng] | ALG1 | ALG2 | ALG3 | ALG4 | conc [ng] | ALG1 | ALG2 | ALG3 | ALG4 | conc [ng] | ALG1 | ALG2 | ALG3 | ALG4 | conc [ng] | conc [ng]
S1 | * | - | ** | - | 6.049847 | - | - | * | - | 6.41 | - | - | - | 0 | - | - | - | - | 0 | - | - | - | - | 0 | * | - | *** | ** | 6.466322 | - | - | - | - | 0 | 18.92617
S1 | - | - | - | - | 0 | - | - | - | - | 0 | - | - | - | 0 | - | - | - | - | 0 | - | - | - | - | 0 | - | - | - | - | 0 | - | - | - | - | 0 | 0
S1 | * | - | ** | - | 4.842251 | - | - | * | - | 5.47 | - | - | - | 0 | - | - | - | - | 0 | - | - | - | - | 0 | * | - | *** | ** | 5.457011 | - | - | - | - | 0 | 15.76926
S10 | - | - | * | - | 18.97028 | * | - | ** | - | 20.29 | - | - | - | 0 | * | ** | * | ** | 34.86 | - | - | - | - | 0 | * | * | ** | ** | 17.51212 | - | - | - | - | 0 | 56.7724
S10 | - | - | * | - | 5.402251 | * | - | * | - | 6.64 | - | - | - | 0 | - | - | - | - | 0 | - | - | - | - | 0 | * | - | ** | - | 5.356782 | - | - | - | - | 0 | 17.39903
S10 | - | - | - | - | 0 | * | - | * | - | 5.82 | - | - | - | 0 | - | - | - | - | 0 | - | - | - | - | 0 | - | - | - | - | 0 | - | - | - | - | 0 | 5.82
S11 | - | - | * | - | 8.327596 | - | - | * | - | 10.36 | - | - | - | 0 | - | - | - | - | 0 | - | - | - | - | 0 | - | - | ** | - | 0 | - | - | - | - | 0 | 18.6876
S11 | - | - | * | - | 7.285269 | * | - | * | - | 8.7 | - | - | - | 0 | - | - | - | - | 0 | - | - | - | - | 0 | - | - | * | - | 0 | - | - | - | - | 0 | 15.98527
S11 | - | - | * | - | 6.689028139 | * | - | * | - | 7.84 | - | - | - | 0 | - | - | - | - | 0 | - | - | - | - | 0 | - | - | ** | - | 0 | - | - | - | - | 0 | 14.52903
S12 | - | - | - | - | 0 | - | - | * | - | 25.41 | - | - | - | 0 | - | * | - | * | 31.25 | - | - | - | - | 0 | - | * | * | * | 18.05 | - | - | - | - | 0 | 43.46
S12 | - | - | - | - | 0 | - | - | * | - | 14.12 | - | - | - | 0 | - | - | - | - | 0 | - | - | - | - | 0 | * | - | * | * | 10.43 | - | - | - | - | 0 | 24.55
S12 | - | - | * | - | 9.095959 | - | - | * | - | 11.45 | - | - | - | 0 | - | - | - | - | 0 | - | - | - | - | 0 | - | - | * | * | 6.968834 | - | - | - | - | 0 | 27.51479
S2 | - | - | * | - | 4.051407 | - | - | * | - | 5.74 | - | - | - | 0 | - | - | - | - | 0 | - | - | - | - | 0 | * | - | ** | - | 5.055993 | - | - | - | - | 0 | 14.8474
S2 | - | - | * | - | 4.643069 | - | - | * | - | 6.18 | - | - | - | 0 | - | - | - | - | 0 | - | - | - | - | 0 | * | - | ** | - | 5.464598 | - | - | - | - | 0 | 16.28767
S2 | - | - | ** | - | 8.952967 | - | - | ** | - | 9.89 | - | - | - | 0 | - | - | - | - | 0 | - | - | - | - | 0 | * | - | ** | * | 9.725961 | - | - | - | - | 0 | 28.56893
S3 | - | - | * | - | 6.29821 | * | - | ** | - | 7.78 | - | - | - | 0 | - | - | - | - | 0 | - | - | - | - | 0 | - | - | ** | * | 6.477997 | - | - | - | - | 0 | 20.55621
S3 | - | - | * | - | 4.655192 | * | - | * | - | 6.4 | - | - | - | 0 | - | - | - | - | 0 | - | - | - | - | 0 | - | - | * | - | 0 | - | - | - | - | 0 | 11.05519
S3 | * | - | ** | - | 8.900179 | - | - | ** | - | 9.92 | - | - | - | 0 | - | - | - | - | 0 | - | - | - | - | 0 | * | * | ** | * | 9.716699 | - | - | - | - | 0 | 28.53688
S4 | - | - | - | - | 0 | - | - | * | - | 4.93 | - | - | - | 0 | - | - | - | - | 0 | - | - | - | - | 0 | - | - | - | - | 0 | - | - | - | - | 0 | 4.93
S4 | - | - | - | - | 0 | - | - | * | - | 4.98 | - | - | - | 0 | - | - | - | - | 0 | - | - | - | - | 0 | - | - | - | - | 0 | - | - | - | - | 0 | 4.98
S4 | - | - | * | - | 11.80754 | * | - | ** | - | 13.45 | - | - | - | 0 | - | - | - | - | 0 | - | - | - | - | 0 | * | - | ** | * | 12.6014 | - | - | - | - | 0 | 37.85894
S5 | - | - | * | - | 4.663887473 | * | - | ** | - | 6.24 | - | - | - | 0 | - | - | - | - | 0 | - | - | - | - | 0 | - | - | * | - | 0 | - | - | - | - | 0 | 10.90389
S5 | - | - | - | - | 0 | - | - | ** | - | 7.4 | - | - | - | 0 | - | - | - | - | 0 | - | - | - | - | 0 | - | - | ** | - | 0 | - | - | - | - | 0 | 7.4
S5 | - | - | - | - | 0 | - | - | * | - | 5.28 | - | - | - | 0 | - | - | - | - | 0 | - | - | - | - | 0 | - | - | - | - | 0 | - | - | - | - | 0 | 5.28
S6 | - | - | - | - | 0 | * | - | ** | - | 7.5 | - | - | - | 0 | - | - | - | - | 0 | - | - | - | - | 0 | - | - | - | - | 0 | - | - | - | - | 0 | 7.5
S6 | - | - | * | - | 4.750767 | * | - | * | - | 6.42 | - | - | - | 0 | - | - | - | - | 0 | - | - | - | - | 0 | - | - | ** | - | 0 | - | - | - | - | 0 | 11.17077
S6 | * | - | ** | - | 10.92286 | * | - | ** | - | 11.89 | - | - | - | 0 | - | - | - | - | 0 | - | - | - | - | 0 | * | * | ** | * | 10.74851 | - | - | - | - | 0 | 33.56137
S7 | - | - | * | - | 6.725806 | - | - | ** | - | 8.53 | - | - | - | 0 | - | - | - | - | 0 | - | - | - | - | 0 | - | - | ** | - | 0 | - | - | - | - | 0 | 15.25581
S7 | - | - | * | - | 4.844859 | - | - | ** | - | 6.23 | - | - | - | 0 | - | - | - | - | 0 | - | - | - | - | 0 | - | - | ** | - | 0 | - | - | - | - | 0 | 11.07486
S7 | - | - | - | - | 0 | - | - | ** | - | 5.46 | - | - | - | 0 | - | - | - | - | 0 | - | - | - | - | 0 | - | - | - | - | 0 | - | - | - | - | 0 | 5.46
S8 | - | - | - | - | 0 | - | - | * | - | 5.91 | - | - | - | 0 | - | - | - | - | 0 | - | - | - | - | 0 | - | - | - | - | 0 | - | - | - | - | 0 | 5.91
S8 | * | - | * | - | 14.49841 | - | - | - | - | 0 | * | - | * | 21.25 | - | - | - | - | 0 | * | - | * | - | 24.27 | *** | ** | *** | ** | 9.575337 | - | - | - | - | 0 | 24.07375
S8 | - | - | - | - | 0 | - | - | * | - | 5.96 | - | - | - | 0 | - | - | - | - | 0 | - | - | - | - | 0 | - | - | - | - | 0 | - | - | - | - | 0 | 5.96
S9 | - | - | * | - | 4.533862 | - | - | ** | - | 5.87 | - | - | - | 0 | - | - | - | - | 0 | - | - | - | - | 0 | - | - | ** | - | 0 | - | - | - | - | 0 | 10.40386
S9 | - | - | * | - | 4.910614 | - | - | ** | - | 6.2 | - | - | - | 0 | - | - | - | - | 0 | - | - | - | - | 0 | - | - | ** | - | 0 | - | - | - | - | 0 | 11.11061
S9 | * | - | ** | - | 13.24969 | * | - | ** | - | 14.46 | - | - | - | 0 | - | * | * | * | 27.21 | - | - | - | - | 0 | ** | ** | *** | ** | 12.72681 | - | - | - | - | 0 | 40.43651
S9 | * | - | ** | - | 11.55128 | * | - | ** | - | 12.19 | - | - | - | 0 | - | - | * | * | 27.52 | - | - | - | - | 0 | ** | ** | *** | ** | 11.83342 | - | - | - | - | 0 | 35.57469
Highlighted in orange means that the PS was set to 0 following the stricter threshold from Sargassum biomass fingerprinting.
| PVC |  | PET |  | PPC |  | Tire |  | PP |  | PS |  | Total
| Mean | STDV | Mean | STDV | Mean | STDV | Mean | STDV | Mean | STDV | Mean | STDV | Mean | STDV
S1 | 3.630699 | 3.201727 | 3.96 | 3.461517 | - | - | - | - | - | - | 3.974444 | 3.478769 | 11.56514 | 10.13933
S2 | 5.882481 | 2.675524 | 7.27 | 2.279627 | - | - | - | - | - | - | 6.748851 | 2.586335 | 19.90133 | 7.540823
S3 | 6.61786 | 2.14047 | 8.033333 | 1.773622 | - | - | - | - | - | - | 5.398232 | 4.947523 | 20.04943 | 8.751855
S4 | 3.935848 | 6.817089 | 7.786667 | 4.904654 | - | - | - | - | - | - | 4.200465 | 7.275419 | 15.92298 | 18.99712
S5 | 1.554629 | 2.692697 | 6.306667 | 1.061571 | - | - | - | - | - | - | 0 | 0 | 7.861296 | 2.84018
S6 | 5.224544 | 5.476823 | 8.603333 | 2.897108 | - | - | - | - | - | - | 3.582835 | 6.205653 | 17.41071 | 14.10679
S7 | 3.856888 | 3.47004 | 6.74 | 1.597279 | - | - | - | - | - | - | 0 | 0 | 10.59689 | 4.915363
S8 | 4.832805 | 8.370663 | 3.956667 | 3.426665 | 7.083333 | 12.26869 | - | - | 8.09 | 14.01229 | 3.191779 | 5.528323 | 11.98125 | 10.47244
S9 | 8.561362 | 4.489572 | 9.68 | 4.311805 | - | - | 13.6825 | 15.7997 | - | - | 6.140057 | 7.099303 | 24.38142 | 15.85919
S10 | 8.124177 | 9.773667 | 10.91667 | 8.127892 | - | - | 11.62 | 20.12643 | - | - | 7.622967 | 8.973309 | 26.66381 | 26.70981
S11 | 7.433964 | 0.8293424 | 8.966667 | 1.280989 | - | - | - | - | - | - | 0 | 0 | 16.40063 | 2.11017
S12 | 3.031986 | 5.251554 | 16.99333 | 7.410292 | - | - | 10.41667 | 18.0422 | - | - | 11.81628 | 5.669161 | 31.8416 | 10.17045

## PS-PVC Correction calculation
| PVC conc | PS conc | PVC corrected | PS corrected | PVC corrected negative values set to 0 |  | K2
S1 | 8.96 | 8.07 | 6.049847 | 6.466322 | 6.049847 | PS | 0.17898194
S1 | 0 | 0 | 0 | 0 | 0 | PVC | 0.36061381
S1 | 7.28 | 6.76 | 4.842251 | 5.457011 | 4.842251
S10 | 27.03 | 22.35 | 18.97028 | 17.51212 | 18.97028
S10 | 7.84 | 6.76 | 5.402251 | 5.356782 | 5.402251
S10 | 0 | 0 | 0 | 0 | 0
S11 | 11.62 | 9.13 | 8.327596 | 7.05023 | 8.327596
S11 | 10.3 | 8.36 | 7.285269 | 6.516486018 | 7.285269
S11 | 9.61 | 8.1 | 6.689028139 | 6.379984 | 6.689028139
S12 | 0 | 18.05 | -6.509079 | 18.05 | 0
S12 | 0 | 10.43 | -3.761202 | 10.43 | 0
S12 | 12.41 | 9.19 | 9.095959 | 6.968834 | 9.095959
S2 | 6.28 | 6.18 | 4.051407 | 5.055993 | 4.051407
S2 | 7.07 | 6.73 | 4.643069 | 5.464598 | 4.643069
S2 | 13.32 | 12.11 | 8.952967 | 9.725961 | 8.952967
S3 | 9.23 | 8.13 | 6.29821 | 6.477997 | 6.29821
S3 | 7.01 | 6.53 | 4.655192 | 5.275337 | 4.655192
S3 | 13.26 | 12.09 | 8.900179 | 9.716699 | 8.900179
S4 | 0 | 0 | 0 | 0 | 0
S4 | 0 | 0 | 0 | 0 | 0
S4 | 17.48 | 15.73 | 11.80754 | 12.6014 | 11.80754
S5 | 7.08 | 6.7 | 4.663887473 | 5.432808 | 4.663887473
S5 | 0 | 8.09 | -2.917366 | 8.09 | 0
S5 | 0 | 0 | 0 | 0 | 0
S6 | 0 | 0 | 0 | 0 | 0
S6 | 7.12 | 6.57 | 4.750767 | 5.295649 | 4.750767
S6 | 15.82 | 13.58 | 10.92286 | 10.74851 | 10.92286
S7 | 10.13 | 9.44 | 6.725806 | 7.626913 | 6.725806
S7 | 7.16 | 6.42 | 4.844859 | 5.138489 | 4.844859
S7 | 0 | 0 | 0 | 0 | 0
S8 | 0 | 0 | 0 | 0 | 0
S8 | 19.19 | 13.01 | 14.49841 | 9.575337 | 14.49841
S8 | 0 | 0 | 0 | 0 | 0
S9 | 6.73 | 6.09 | 4.533862 | 4.885452 | 4.533862
S9 | 7.37 | 6.82 | 4.910614 | 5.500903 | 4.910614
S9 | 19.07 | 16.14 | 13.24969 | 12.72681 | 13.24969
S9 | 16.91 | 14.86 | 11.55128 | 11.83342 | 11.55128

## Mixed layer samples
| PVC |  |  |  |  | PET |  |  |  |  | PPC |  |  |  | Tire |  |  |  |  | PP |  |  |  |  | PS |  |  |  |  | PE |  |  |  |  | Total (PVC+PET+PS)
| ALG1 | ALG2 | ALG3 | ALG4 | conc [ng] | ALG1 | ALG2 | ALG3 | ALG4 | conc [ng] | ALG1 | ALG2 | ALG3 | conc [ng] | ALG1 | ALG2 | ALG3 | ALG4 | conc [ng] | ALG1 | ALG2 | ALG3 | ALG4 | conc [ng] | ALG1 | ALG2 | ALG3 | ALG4 | conc [ng] | ALG1 | ALG2 | ALG3 | ALG4 | conc [ng] | conc [ng]
S1 | * | - | ** | - | 8.96 | - | - | * | - | 6.41 | - | - | - | 0 | - | - | - | - | 0 | - | - | - | - | 0 | * | - | *** | ** | 8.07 | - | - | - | - | 0 | 23.44
S1 | - | - | - | - | 0 | - | - | - | - | 0 | - | - | - | 0 | - | - | - | - | 0 | - | - | - | - | 0 | - | - | - | - | 0 | - | - | - | - | 0 | 0
S1 | * | - | ** | - | 7.28 | - | - | * | - | 5.47 | - | - | - | 0 | - | - | - | - | 0 | - | - | - | - | 0 | * | - | *** | ** | 6.76 | - | - | - | - | 0 | 19.51
S10 | - | - | * | - | 27.03 | * | - | ** | - | 20.29 | - | - | - | 0 | * | ** | * | ** | 34.86 | - | - | - | - | 0 | * | * | ** | ** | 22.35 | - | - | - | - | 0 | 69.67
S10 | - | - | * | - | 7.84 | * | - | * | - | 6.64 | - | - | - | 0 | - | - | - | - | 0 | - | - | - | - | 0 | * | - | ** | - | 6.76 | - | - | - | - | 0 | 21.24
S10 | - | - | - | - | 0 | * | - | * | - | 5.82 | - | - | - | 0 | - | - | - | - | 0 | - | - | - | - | 0 | - | - | - | - | 0 | - | - | - | - | 0 | 5.82
S11 | - | - | * | - | 11.62 | - | - | * | - | 10.36 | - | - | - | 0 | - | - | - | - | 0 | - | - | - | - | 0 | - | - | ** | - | 9.13 | - | - | - | - | 0 | 31.11
S11 | - | - | * | - | 10.3 | * | - | * | - | 8.7 | - | - | - | 0 | - | - | - | - | 0 | - | - | - | - | 0 | - | - | * | - | 8.36 | - | - | - | - | 0 | 27.36
S11 | - | - | * | - | 9.61 | * | - | * | - | 7.84 | - | - | - | 0 | - | - | - | - | 0 | - | - | - | - | 0 | - | - | ** | - | 8.1 | - | - | - | - | 0 | 25.55
S12 | - | - | - | - | 0 | - | - | * | - | 25.41 | - | - | - | 0 | - | * | - | * | 31.25 | - | - | - | - | 0 | - | * | * | * | 18.05 | - | - | - | - | 0 | 43.46
S12 | - | - | - | - | 0 | - | - | * | - | 14.12 | - | - | - | 0 | - | - | - | - | 0 | - | - | - | - | 0 | * | - | * | * | 10.43 | - | - | - | - | 0 | 24.55
S12 | - | - | * | - | 12.41 | - | - | * | - | 11.45 | - | - | - | 0 | - | - | - | - | 0 | - | - | - | - | 0 | - | - | * | * | 9.19 | - | - | - | - | 0 | 33.05
S2 | - | - | * | - | 6.28 | - | - | * | - | 5.74 | - | - | - | 0 | - | - | - | - | 0 | - | - | - | - | 0 | * | - | ** | - | 6.18 | - | - | - | - | 0 | 18.2
S2 | - | - | * | - | 7.07 | - | - | * | - | 6.18 | - | - | - | 0 | - | - | - | - | 0 | - | - | - | - | 0 | * | - | ** | - | 6.73 | - | - | - | - | 0 | 19.98
S2 | - | - | ** | - | 13.32 | - | - | ** | - | 9.89 | - | - | - | 0 | - | - | - | - | 0 | - | - | - | - | 0 | * | - | ** | * | 12.11 | - | - | - | - | 0 | 35.32
S3 | - | - | * | - | 9.23 | * | - | ** | - | 7.78 | - | - | - | 0 | - | - | - | - | 0 | - | - | - | - | 0 | - | - | ** | * | 8.13 | - | - | - | - | 0 | 25.14
S3 | - | - | * | - | 7.01 | * | - | * | - | 6.4 | - | - | - | 0 | - | - | - | - | 0 | - | - | - | - | 0 | - | - | * | - | 6.53 | - | - | - | - | 0 | 19.94
S3 | * | - | ** | - | 13.26 | - | - | ** | - | 9.92 | - | - | - | 0 | - | - | - | - | 0 | - | - | - | - | 0 | * | * | ** | * | 12.09 | - | - | - | - | 0 | 35.27
S4 | - | - | - | - | 0 | - | - | * | - | 4.93 | - | - | - | 0 | - | - | - | - | 0 | - | - | - | - | 0 | - | - | - | - | 0 | - | - | - | - | 0 | 4.93
S4 | - | - | - | - | 0 | - | - | * | - | 4.98 | - | - | - | 0 | - | - | - | - | 0 | - | - | - | - | 0 | - | - | - | - | 0 | - | - | - | - | 0 | 4.98
S4 | - | - | * | - | 17.48 | * | - | ** | - | 13.45 | - | - | - | 0 | - | - | - | - | 0 | - | - | - | - | 0 | * | - | ** | * | 15.73 | - | - | - | - | 0 | 46.66
S5 | - | - | * | - | 7.08 | * | - | ** | - | 6.24 | - | - | - | 0 | - | - | - | - | 0 | - | - | - | - | 0 | - | - | * | - | 6.7 | - | - | - | - | 0 | 20.02
S5 | - | - | - | - | 0 | - | - | ** | - | 7.4 | - | - | - | 0 | - | - | - | - | 0 | - | - | - | - | 0 | - | - | ** | - | 8.09 | - | - | - | - | 0 | 15.49
S5 | - | - | - | - | 0 | - | - | * | - | 5.28 | - | - | - | 0 | - | - | - | - | 0 | - | - | - | - | 0 | - | - | - | - | 0 | - | - | - | - | 0 | 5.28
S6 | - | - | - | - | 0 | * | - | ** | - | 7.5 | - | - | - | 0 | - | - | - | - | 0 | - | - | - | - | 0 | - | - | - | - | 0 | - | - | - | - | 0 | 7.5
S6 | - | - | * | - | 7.12 | * | - | * | - | 6.42 | - | - | - | 0 | - | - | - | - | 0 | - | - | - | - | 0 | - | - | ** | - | 6.57 | - | - | - | - | 0 | 20.11
S6 | * | - | ** | - | 15.82 | * | - | ** | - | 11.89 | - | - | - | 0 | - | - | - | - | 0 | - | - | - | - | 0 | * | * | ** | * | 13.58 | - | - | - | - | 0 | 41.29
S7 | - | - | * | - | 10.13 | - | - | ** | - | 8.53 | - | - | - | 0 | - | - | - | - | 0 | - | - | - | - | 0 | - | - | ** | - | 9.44 | - | - | - | - | 0 | 28.1
S7 | - | - | * | - | 7.16 | - | - | ** | - | 6.23 | - | - | - | 0 | - | - | - | - | 0 | - | - | - | - | 0 | - | - | ** | - | 6.42 | - | - | - | - | 0 | 19.81
S7 | - | - | - | - | 0 | - | - | ** | - | 5.46 | - | - | - | 0 | - | - | - | - | 0 | - | - | - | - | 0 | - | - | - | - | 0 | - | - | - | - | 0 | 5.46
S8 | - | - | - | - | 0 | - | - | * | - | 5.91 | - | - | - | 0 | - | - | - | - | 0 | - | - | - | - | 0 | - | - | - | - | 0 | - | - | - | - | 0 | 5.91
S8 | * | - | * | - | 19.19 | - | - | - | - | 0 | * | - | * | 21.25 | - | - | - | - | 0 | * | - | * | - | 24.27 | *** | ** | *** | ** | 13.01 | - | - | - | - | 0 | 32.2
S8 | - | - | - | - | 0 | - | - | * | - | 5.96 | - | - | - | 0 | - | - | - | - | 0 | - | - | - | - | 0 | - | - | - | - | 0 | - | - | - | - | 0 | 5.96
S9 | - | - | * | - | 6.73 | - | - | ** | - | 5.87 | - | - | - | 0 | - | - | - | - | 0 | - | - | - | - | 0 | - | - | ** | - | 6.09 | - | - | - | - | 0 | 18.69
S9 | - | - | * | - | 7.37 | - | - | ** | - | 6.2 | - | - | - | 0 | - | - | - | - | 0 | - | - | - | - | 0 | - | - | ** | - | 6.82 | - | - | - | - | 0 | 20.39
S9 | * | - | ** | - | 19.07 | * | - | ** | - | 14.46 | - | - | - | 0 | - | * | * | * | 27.21 | - | - | - | - | 0 | ** | ** | *** | ** | 16.14 | - | - | - | - | 0 | 49.67
S9 | * | - | ** | - | 16.91 | * | - | ** | - | 12.19 | - | - | - | 0 | - | - | * | * | 27.52 | - | - | - | - | 0 | ** | ** | *** | ** | 14.86 | - | - | - | - | 0 | 43.96