## Data UV-treated PE
Supplementary Table 1: Amount of PE (µg) added to the incubations.
Replicate | Treatment | PE added (µg)
| UV 13C | 1030
| UV 13C | 960
| UV 13C | 960
| UV 13C PE+ AT | 940
| UV 13C PE+ AT | 1160
| UV 13C PE+ AT | 1050
Supplementary Table 2: Dry weight of A. terreus biomass.
Replicate | Weight - AT | Weight + AT | AT dryweight
1 | 1.01407 | 1.07904 | 0.06497
2 | 1.00665 | 1.06201 | 0.05536
3 | 1.00832 | 1.06504 | 0.05672
|  | AVERAGE: | 0.05901667 | g/mL
Supplementary Table 3: Development of headspace CO2 in nmols over the course of incubation of 22 days.
Time (days)
Replicate | Irradiation | Treatment | 0 | 2 | 3 | 6 | 8 | 22
1 | UV | UV 13C PE+ AT | 440.232 | 5781.8046 | 7259.59486 | 13850.01152 | 18409.7021 | 27111.4778
2 | UV | UV 13C PE+ AT | 437.4162 | 4241.562 | 7815.5854 | 16204.65568 | 16304.19126 | 31160.15056
3 | UV | UV 13C PE+ AT | 500.3024 | 5106.9512 | 8201.60992 | 12016.76688 | 16128.56476 | 21546.47508
1 | UV | AT | 494.6708 | 5685.1288 | 7662.90406 | 12703.12896 | 16134.58624 | 21305.54368
2 | UV | AT | 486.2234 | 5311.566 | 7762.7711 | 9131.88592 | 12620.04908 | 16181.39416
3 | UV | AT | 507.8112 | 4915.4768 | 7930.8166 | 12461.57664 | 15656.88216 | 20949.7854
1 | UV | UV 13C | 302.26 | 336.6272 | 331.45112 | 539.74156 | 381.93468 | 441.20432
2 | UV | UV 13C | 286.3016 | 319.1526 | 344.7626 | 271.03984 | 343.25494 | 436.78348
3 | UV | UV 13C | 279.7314 | 321.0298 | 337.08052 | 358.43072 | 351.28358 | 550.58512
Supplementary Table 4: Development of δ13C values over the course of incubation of 22 days.
Time (days)
Replicate | Irradiation | Treatment | 0 | 2 | 3 | 6 | 8 | 22
1 | UV | UV 13C PE+ AT | 8.158 | 94.118 | 100.888 | 102.845 | 133.007 | 182.647
2 | UV | UV 13C PE+ AT | 8.43 | 308.583 | 332.06 | 318.818 | 313.412 | 394.583
3 | UV | UV 13C PE+ AT | 10.039 | 61.885 | 76.727 | 96.694 | 142.777 | 218.466
1 | UV | AT | -11.128 | -14.438 | -15.087 | -15.936 | -16.549 | -16.414
2 | UV | AT | -11.694 | -16.038 | -16.988 | -19.009 | -20.027 | -21.773
3 | UV | AT | -10.292 | -13.856 | -14.501 | -15.718 | -16.223 | -16.071
1 | UV | UV 13C | 12.887 | 16.114 | 17.09 | 16.015 | 19.354 | 39.065
2 | UV | UV 13C | 13.482 | 13.78 | 12.052 | 12.286 | 17.373 | 28.039
3 | UV | UV 13C | 14.83 | 12.939 | 12.347 | 4.184 | 15.858 | 26.064
Supplementary Table 5: DIC concentration (µmol/l) at the beginning and end of 22 day incubations.
Time (days)
Replicate | Irradiation | Treatment | 0 | 22
1 | UV | UV 13C PE+ AT | 2094.2 | 3077.9
2 | UV | UV 13C PE+ AT | 2075.2 | 3108.4
3 | UV | UV 13C PE+ AT | 2094.6 | 2992.9
1 | UV | AT | 2072.4 | 2941.5
2 | UV | AT | 2082 | 2829.9
3 | UV | AT | 2071.2 | 2988.4
1 | UV | UV 13C | 2052.6 | 2007.1
2 | UV | UV 13C | 2034.4 | 2001.5
3 | UV | UV 13C | 2037.1 | 2000.8

## Data untreated PE
Supplementary Table 6: Development of headspace CO2 in nmols over the course of incubation of 102 days.
102 Days incubation
Headspace CO2 amounts (nmols)
Time (Days)
Replicate | Treatment | 0 | 3 | 8 | 35 | 47 | 60 | 75 | 102
1 | PE | 2267 | 4042 | 2873 | 2108 | 1781 | 1863 | 1836 | 2834
2 | PE | 2080 | 2525 | 2698 | 2086 | 2096 | 1878 | 1799 | 2142
3 | PE | 2152 | 2366 | 2173 | 1969 | 1788 | 1937 | 1828 | 2149
1 | AT | 2816 | 22175 | 41872 | 188975 | 226093 | 279273 | 387831 | 492690
2 | AT | 3617 | 21631 | 28834 | 162293 | 202459 | 244432 | 322211 | 444657
3 | AT | 2686 | 22117 | 40472 | 167965 | 226012 | 254713 | 303702 | 409259
1 | PE + AT | 2534 | 24700 | 40049 | 245106 | 258147 | 318488 | 402069 | 508753
2 | PE + AT | 2910 | 23459 | 51082 | 236165 | 272181 | 277866 | 372497 | 505295
3 | PE + AT | 3105 | 27443 | 67380 | 288487 | 316759 | 379134 | 446894 | 557299
Supplementary Table 7: Development of δ13C values over the course of incubation of 102 days.
102 Days incubation
Time (Days)
Replicate | Treatment | 0 | 3 | 8 | 35 | 47 | 60 | 75 | 102
1 | PE | -10.28 | -10.64 | -11.53 | -10.79 | -11.1 | -11.84 | -9.86 | -11.61
2 | PE | -9.97 | -10.61 | -14.58 | -10.58 | -10.61 | -10.01 | -9.37 | -9.34
3 | PE | -10.06 | -10.56 | -11.85 | -10.77 | -10.21 | -9.84 | -9.79 | -12.18
1 | AT | -11.92 | -11.12 | -20.02 | -27.71 | -26.35 | -26.5 | -27.08 | -26.78
2 | AT | -11.68 | -17.04 | -19.46 | -24.93 | -26.32 | -26.23 | -26.81 | -27.07
3 | AT | -12.09 | -16.83 | -19.85 | -25.17 | -25.51 | -26.68 | -24.26 | -27.04
1 | PE + AT | -11.64 | -19.39 | -21.47 | -26.55 | -25.51 | -26.96 | -27.12 | -26.98
2 | PE + AT | -11.09 | -17.2 | -20.96 | -26.1 | -26.82 | -27.08 | -26.88 | -27.08
3 | PE + AT | -12.09 | -17.22 | -21.89 | -26.84 | -27.45 | -27.47 | -27.54 | -27.06